## Lot_XXX
|  | MEASUREMENT DATA RECORD / GENERATOR CURVE TERMINAL PARAMETERS | [10 empty] | DARK MEASUREMENT DATA RECORD
|  | Project |  | XXXXXX |  |  | Spectrum |  | AM0-WRC
|  | Lot |  | XXXXX |  |  | Intensity |  | 136.7 | mW/cm²
|  | Material No. |  | 80518 |  |  | Cell area |  | 30.176 | cm²
|  | Type |  | TJ Solar Cell Assembly 3G30A |  |  | Cell operating temp. |  | 28 | °C
[13 empty] | Settings: | I=605.0mA | V=2.8V | V=2.8V
[13 empty] | Requirements: | V >1.450/<2.500 | I <0.100 | I <0.100
item [no.] | cell [ID] | Isc [mA] | Voc [V] | Iop [mA] | Vop [V] | Imp [mA] | Vmp [V] | Pmp [mW] | FF [---] | eta [%] | class [Iop] | Leer- spalte | diode [ID] | V_forward [V] | I_reverse [mA] | I_ins [mA] | state
1 | 80665 3306 49 | 521.5267 | 2.6726 | 495.7807 | 2.35 | 491.28 | 2.3776 | 1168.043 | 0.838 | 28.3158 | 7 |  | 80665 3306 49 | 1.57889 | 2.5e-05 | -7.8e-05 | o.k.
2 | 80665 3306 50 | 521.9821 | 2.669 | 510.9342 | 2.35 | 504.9458 | 2.3853 | 1204.4229 | 0.8645 | 29.1977 | 9 |  | 80665 3306 50 | 1.57867 | 0.000167 | -5.4e-05 | o.k.
3 | 80665 3306 51 | 518.0507 | 2.6583 | 506.4226 | 2.35 | 501.6713 | 2.3791 | 1193.5281 | 0.8667 | 28.9336 | 8 |  | 80665 3306 51 | 1.569436 | 5.9e-05 | 0.000142 | o.k.
4 | 80665 3306 52 | 521.673 | 2.6568 | 507.92 | 2.35 | 504.4878 | 2.369 | 1195.1326 | 0.8623 | 28.9725 | 8 |  | 80665 3306 52 | 1.568341 | 0.000111 | 2.7e-05 | o.k.
5 | 80665 3306 54 | 520.765 | 2.6969 | 515.7517 | 2.35 | 508.3952 | 2.4134 | 1226.9591 | 0.8736 | 29.744 | 10 |  | 80665 3306 54 | 1.569852 | -6.8e-05 | 0.0001 | o.k.
6 | 80665 3306 55 | 522.1177 | 2.6727 | 508.887 | 2.35 | 503.0513 | 2.3851 | 1199.8164 | 0.8598 | 29.086 | 8 |  | 80665 3306 55 | 1.572408 | 0.001138 | 0.00092 | o.k.
7 | 80665 3306 56 | 521.0089 | 2.6729 | 513.3328 | 2.35 | 508.5613 | 2.3786 | 1209.676 | 0.8686 | 29.3251 | 9 |  | 80665 3306 56 | 1.575404 | 0.001167 | 0.00092 | o.k.
8 | 80665 3306 57 | 519.0445 | 2.6781 | 512.5172 | 2.35 | 505.6282 | 2.3965 | 1211.756 | 0.8717 | 29.3755 | 9 |  | 80665 3306 57 | 1.580038 | 0.000718 | 0.000529 | o.k.
9 | 80665 3306 58 | 519.2531 | 2.6783 | 511.4538 | 2.35 | 505.5985 | 2.384 | 1205.3663 | 0.8667 | 29.2206 | 9 |  | 80665 3306 58 | 1.582094 | 1.2e-05 | 9.6e-05 | o.k.
10 | 80665 3306 59 | 524.1729 | 2.6862 | 515.3668 | 2.35 | 505.7193 | 2.4143 | 1220.9358 | 0.8671 | 29.598 | 10 |  | 80665 3306 59 | 1.561889 | -3.8e-05 | 3.2e-05 | o.k.
11 | 80665 3306 60 | 521.4719 | 2.6876 | 514.8309 | 2.35 | 508.9898 | 2.3952 | 1219.1472 | 0.8699 | 29.5547 | 9 |  | 80665 3306 60 | 1.561299 | 0.000156 | -4e-05 | o.k.
12 | 80665 3306 61 | 520.4333 | 2.7056 | 516.6201 | 2.35 | 506.8354 | 2.4239 | 1228.5228 | 0.8725 | 29.7819 | 10 |  | 80665 3306 61 | 1.575597 | 0.000125 | -4.5e-05 | o.k.
13 | 80665 3306 62 | 522.8367 | 2.7054 | 516.7231 | 2.35 | 506.9639 | 2.4366 | 1235.2828 | 0.8733 | 29.9458 | 10 |  | 80665 3306 62 | 1.576793 | 0.00011 | 9.6e-05 | o.k.
14 | 80665 3306 63 | 521.8782 | 2.6658 | 510.3215 | 2.35 | 506.9907 | 2.3695 | 1201.2949 | 0.8635 | 29.1219 | 9 |  | 80665 3306 63 | 1.576632 | 0.000252 | -4.3e-05 | o.k.
15 | 80665 3306 64 | 521.4668 | 2.6646 | 511.1473 | 2.35 | 507.3208 | 2.3716 | 1203.1415 | 0.8659 | 29.1666 | 9 |  | 80665 3306 64 | 1.576853 | 4.6e-05 | -8.7e-05 | o.k.
16 | 80665 3306 65 | 522.9625 | 2.7039 | 517.493 | 2.35 | 509.1188 | 2.4251 | 1234.6589 | 0.8731 | 29.9307 | 10 |  | 80665 3306 65 | 1.574605 | -8.3e-05 | 9.6e-05 | o.k.
17 | 80665 3306 66 | 522.0516 | 2.7012 | 517.1061 | 2.35 | 505.888 | 2.4302 | 1229.4323 | 0.8718 | 29.804 | 10 |  | 80665 3306 66 | 1.572308 | 2.9e-05 | 6.8e-05 | o.k.
18 | 80665 3306 67 | 518.5662 | 2.7011 | 514.9127 | 2.35 | 506.22 | 2.4135 | 1221.7665 | 0.8723 | 29.6182 | 9 |  | 80665 3306 67 | 1.570258 | -2.8e-05 | 7.9e-05 | o.k.
19 | 80665 3306 68 | 520.1328 | 2.7021 | 514.2266 | 2.35 | 507.1378 | 2.4241 | 1229.3387 | 0.8747 | 29.8017 | 9 |  | 80665 3306 68 | 1.573241 | -2.6e-05 | -7.9e-05 | o.k.
20 | 80665 3307 01 | 518.556 | 2.682 | 510.2476 | 2.35 | 502.5883 | 2.4015 | 1206.9681 | 0.8678 | 29.2594 | 9 |  | 80665 3307 01 | 1.578055 | -2.5e-05 | 8e-05 | o.k.
21 | 80665 3307 02 | 518.6583 | 2.6759 | 510.239 | 2.35 | 503.4456 | 2.3931 | 1204.7931 | 0.8681 | 29.2067 | 9 |  | 80665 3307 02 | 1.57694 | -1e-05 | -6.6e-05 | o.k.
22 | 80665 3307 03 | 520.262 | 2.6771 | 508.3478 | 2.35 | 501.671 | 2.3983 | 1203.1407 | 0.8638 | 29.1666 | 8 |  | 80665 3307 03 | 1.577424 | 0.000134 | 2.2e-05 | o.k.
23 | 80665 3307 04 | 520.9628 | 2.6827 | 515.1796 | 2.35 | 509.9162 | 2.3827 | 1214.9719 | 0.8693 | 29.4534 | 10 |  | 80665 3307 04 | 1.573812 | -9e-06 | 7.9e-05 | o.k.
24 | 80665 3307 05 | 520.0319 | 2.684 | 513.1715 | 2.35 | 504.0645 | 2.4087 | 1214.1389 | 0.8699 | 29.4332 | 9 |  | 80665 3307 05 | 1.576651 | 0.000597 | 0.000536 | o.k.
25 | 80665 3307 06 | 520.2046 | 2.68 | 512.5255 | 2.35 | 506.1432 | 2.3948 | 1212.1261 | 0.8694 | 29.3845 | 9 |  | 80665 3307 06 | 1.569272 | -2.6e-05 | 5.1e-05 | o.k.
26 | 80665 3307 08 | 517.3952 | 2.6686 | 508.3671 | 2.35 | 503.1311 | 2.3834 | 1199.1449 | 0.8685 | 29.0698 | 8 |  | 80665 3307 08 | 1.564809 | 0.000116 | 6.8e-05 | o.k.
27 | 80665 3307 09 | 517.6407 | 2.6712 | 509.1974 | 2.35 | 504.2739 | 2.3867 | 1203.5459 | 0.8704 | 29.1765 | 8 |  | 80665 3307 09 | 1.566544 | 5.3e-05 | 0.000108 | o.k.
28 | 80665 3307 10 | 516.6261 | 2.6681 | 508.5518 | 2.35 | 503.9596 | 2.3845 | 1201.6672 | 0.8718 | 29.1309 | 8 |  | 80665 3307 10 | 1.569503 | -2.8e-05 | 0.000125 | o.k.
29 | 80665 3307 11 | 516.4786 | 2.6708 | 507.3388 | 2.35 | 500.9273 | 2.3965 | 1200.4885 | 0.8703 | 29.1023 | 8 |  | 80665 3307 11 | 1.568323 | 7.8e-05 | 2.9e-05 | o.k.
30 | 80665 3307 13 | 519.202 | 2.6731 | 511.1487 | 2.35 | 505.8435 | 2.3885 | 1208.228 | 0.8706 | 29.29 | 9 |  | 80665 3307 13 | 1.56678 | 0.000133 | -0.000111 | o.k.
31 | 80665 3307 14 | 519.2253 | 2.683 | 511.7693 | 2.35 | 503.2863 | 2.4058 | 1210.8174 | 0.8692 | 29.3527 | 9 |  | 80665 3307 14 | 1.580225 | 1.6e-05 | 0.000156 | o.k.
32 | 80665 3307 15 | 519.168 | 2.6811 | 514.1095 | 2.35 | 507.7965 | 2.3952 | 1216.2505 | 0.8738 | 29.4844 | 9 |  | 80665 3307 15 | 1.576541 | 1e-06 | 0.000117 | o.k.
33 | 80665 3307 16 | 518.0251 | 2.6886 | 510.8053 | 2.35 | 502.6056 | 2.4137 | 1213.1415 | 0.871 | 29.4091 | 9 |  | 80665 3307 16 | 1.568556 | 0.000183 | 1.3e-05 | o.k.
34 | 80665 3307 17 | 517.6968 | 2.6882 | 511.2659 | 2.35 | 504.2979 | 2.4104 | 1215.5748 | 0.8735 | 29.4681 | 9 |  | 80665 3307 17 | 1.568163 | -5.1e-05 | -7.1e-05 | o.k.
35 | 80665 3307 18 | 518.4344 | 2.6687 | 509.335 | 2.35 | 504.2185 | 2.3853 | 1202.6884 | 0.8693 | 29.1557 | 8 |  | 80665 3307 18 | 1.565643 | 0.000332 | 0.000145 | o.k.
36 | 80665 3307 19 | 518.8607 | 2.6688 | 510.423 | 2.35 | 504.2292 | 2.3853 | 1202.7524 | 0.8686 | 29.1572 | 9 |  | 80665 3307 19 | 1.566034 | 0.001603 | 0.000916 | o.k.
37 | 80665 3307 20 | 516.8601 | 2.6806 | 509.9919 | 2.35 | 502.6418 | 2.4011 | 1206.8809 | 0.8711 | 29.2573 | 8 |  | 80665 3307 20 | 1.568725 | 0.000186 | 1.8e-05 | o.k.
38 | 80665 3307 21 | 517.1973 | 2.6804 | 510.1513 | 2.35 | 502.2091 | 2.3994 | 1205.0168 | 0.8692 | 29.2121 | 9 |  | 80665 3307 21 | 1.568155 | 0.000469 | 0.000277 | o.k.
39 | 80665 3307 22 | 523.3706 | 2.6922 | 513.231 | 2.35 | 507.9774 | 2.4051 | 1221.7234 | 0.8671 | 29.6171 | 9 |  | 80665 3307 22 | 1.57718 | 0.00028 | 7.3e-05 | o.k.
40 | 80665 3307 23 | 521.9324 | 2.692 | 515.0603 | 2.35 | 509.148 | 2.4025 | 1223.2166 | 0.8706 | 29.6533 | 10 |  | 80665 3307 23 | 1.575399 | 0.000115 | 5.8e-05 | o.k.
41 | 80665 3307 24 | 517.7673 | 2.6764 | 511.8429 | 2.35 | 505.1814 | 2.3978 | 1211.3433 | 0.8741 | 29.3655 | 9 |  | 80665 3307 24 | 1.566276 | 0.00053 | 0.000226 | o.k.
42 | 80665 3307 25 | 518.21 | 2.6735 | 511.6356 | 2.35 | 506.081 | 2.3873 | 1208.1511 | 0.872 | 29.2881 | 9 |  | 80665 3307 25 | 1.565233 | -7.4e-05 | -7e-05 | o.k.
43 | 80665 3307 26 | 517.5751 | 2.6688 | 509.024 | 2.35 | 503.0165 | 2.3901 | 1202.2793 | 0.8704 | 29.1457 | 8 |  | 80665 3307 26 | 1.567515 | -7.5e-05 | -0.000102 | o.k.
44 | 80665 3307 27 | 521.6774 | 2.6688 | 510.1154 | 2.35 | 500.8184 | 2.4001 | 1202.0327 | 0.8634 | 29.1398 | 9 |  | 80665 3307 27 | 1.56729 | 0.000244 | 7.9e-05 | o.k.
45 | 80665 3307 28 | 518.7281 | 2.677 | 507.6885 | 2.35 | 501.9801 | 2.3988 | 1204.1714 | 0.8672 | 29.1916 | 8 |  | 80665 3307 28 | 1.568673 | -7e-05 | 6.1e-05 | o.k.
46 | 80665 3307 29 | 519.4843 | 2.6749 | 511.279 | 2.35 | 504.4249 | 2.3945 | 1207.832 | 0.8692 | 29.2804 | 9 |  | 80665 3307 29 | 1.564007 | 2.4e-05 | -6.3e-05 | o.k.
47 | 80665 3307 30 | 517.2995 | 2.6848 | 512.299 | 2.35 | 503.746 | 2.4103 | 1214.1793 | 0.8742 | 29.4342 | 9 |  | 80665 3307 30 | 1.574308 | 0.000247 | -2.7e-05 | o.k.
48 | 80665 3307 31 | 519.6005 | 2.6819 | 511.8932 | 2.35 | 506.2053 | 2.396 | 1212.8636 | 0.8704 | 29.4023 | 9 |  | 80665 3307 31 | 1.571477 | 0.000117 | 1.5e-05 | o.k.
49 | 80665 3307 32 | 520.9114 | 2.6756 | 512.1393 | 2.35 | 505.1536 | 2.3964 | 1210.5709 | 0.8686 | 29.3468 | 9 |  | 80665 3307 32 | 1.565962 | 0.000121 | 0.000197 | o.k.
50 | 80665 3307 33 | 518.1687 | 2.678 | 511.917 | 2.35 | 503.4754 | 2.4063 | 1211.5327 | 0.8731 | 29.3701 | 9 |  | 80665 3307 33 | 1.570389 | -8.3e-05 | 2e-05 | o.k.
51 | 80665 3307 34 | 519.5302 | 2.6862 | 512.8081 | 2.35 | 505.7208 | 2.4046 | 1216.0345 | 0.8714 | 29.4792 | 9 |  | 80665 3307 34 | 1.581202 | 0.000125 | -9.4e-05 | o.k.
52 | 80665 3307 35 | 520.0403 | 2.6883 | 512.0753 | 2.35 | 502.9778 | 2.4154 | 1214.9146 | 0.869 | 29.4521 | 9 |  | 80665 3307 35 | 1.586928 | 0.000103 | -0.000106 | o.k.
53 | 80665 3307 37 | 521.8602 | 2.6713 | 513.6193 | 2.35 | 508.0435 | 2.3857 | 1212.0367 | 0.8694 | 29.3823 | 9 |  | 80665 3307 37 | 1.563175 | 0.000184 | 9.7e-05 | o.k.
54 | 80665 3307 38 | 519.1572 | 2.6757 | 511.5558 | 2.35 | 505.3747 | 2.3874 | 1206.5322 | 0.8686 | 29.2488 | 9 |  | 80665 3307 38 | 1.571638 | 0.000636 | 0.000575 | o.k.
55 | 80665 3307 39 | 519.925 | 2.676 | 511.5704 | 2.35 | 506.4813 | 2.3855 | 1208.1987 | 0.8684 | 29.2892 | 9 |  | 80665 3307 39 | 1.571854 | 6e-05 | -5.9e-05 | o.k.
56 | 80665 3307 40 | 521.2418 | 2.6773 | 512.041 | 2.35 | 504.0261 | 2.4101 | 1214.7314 | 0.8704 | 29.4476 | 9 |  | 80665 3307 40 | 1.566087 | -6.9e-05 | 2e-06 | o.k.
57 | 80665 3307 42 | 518.822 | 2.678 | 511.4545 | 2.35 | 502.5704 | 2.4035 | 1207.9457 | 0.8694 | 29.2831 | 9 |  | 80665 3307 42 | 1.569114 | 0.00036 | 0.000476 | o.k.
58 | 80665 3307 43 | 518.5809 | 2.6774 | 509.5143 | 2.35 | 504.412 | 2.3927 | 1206.9282 | 0.8693 | 29.2584 | 8 |  | 80665 3307 43 | 1.570491 | -5.7e-05 | -4e-06 | o.k.
59 | 80665 3307 45 | 519.1044 | 2.6731 | 511.908 | 2.35 | 506.4 | 2.3875 | 1209.0231 | 0.8713 | 29.3092 | 9 |  | 80665 3307 45 | 1.567483 | 0.000114 | 0.000224 | o.k.
60 | 80665 3307 47 | 517.2312 | 2.6738 | 509.866 | 2.35 | 504.0526 | 2.3948 | 1207.0891 | 0.8728 | 29.2623 | 8 |  | 80665 3307 47 | 1.568607 | 0.000366 | 0.000289 | o.k.
61 | 80665 3307 48 | 519.9687 | 2.6781 | 514.2386 | 2.35 | 509.082 | 2.3886 | 1216.0153 | 0.8733 | 29.4787 | 9 |  | 80665 3307 48 | 1.571292 | 8.8e-05 | 5e-06 | o.k.
62 | 80665 3307 49 | 519.8267 | 2.6778 | 512.6117 | 2.35 | 503.3118 | 2.4085 | 1212.2299 | 0.8709 | 29.387 | 9 |  | 80665 3307 49 | 1.569256 | 0.000102 | -2.4e-05 | o.k.
63 | 80665 3307 50 | 517.5973 | 2.6851 | 510.945 | 2.35 | 503.3219 | 2.4073 | 1211.66 | 0.8718 | 29.3732 | 9 |  | 80665 3307 50 | 1.582989 | -2.1e-05 | 7e-05 | o.k.
64 | 80665 3307 52 | 517.4129 | 2.6796 | 510.7536 | 2.35 | 503.3663 | 2.4018 | 1208.9769 | 0.872 | 29.3081 | 9 |  | 80665 3307 52 | 1.57418 | -6e-06 | 3.2e-05 | o.k.
65 | 80665 3307 53 | 515.2954 | 2.673 | 509.0099 | 2.35 | 501.8883 | 2.398 | 1203.5426 | 0.8738 | 29.1764 | 8 |  | 80665 3307 53 | 1.572852 | -7.4e-05 | 8.4e-05 | o.k.
66 | 80665 3307 54 | 516.5 | 2.6735 | 508.4686 | 2.35 | 502.1875 | 2.3906 | 1200.533 | 0.8694 | 29.1034 | 8 |  | 80665 3307 54 | 1.576264 | -6.9e-05 | 5.4e-05 | o.k.
67 | 80665 3307 55 | 520.4499 | 2.6874 | 513.9854 | 2.35 | 507.4321 | 2.3993 | 1217.4683 | 0.8704 | 29.514 | 9 |  | 80665 3307 55 | 1.586996 | 5.6e-05 | 0.000143 | o.k.
68 | 80665 3307 56 | 518.5915 | 2.6862 | 512.6822 | 2.35 | 503.5792 | 2.4134 | 1215.3291 | 0.8724 | 29.4621 | 9 |  | 80665 3307 56 | 1.586331 | 0.001227 | 0.001087 | o.k.
69 | 80665 3307 57 | 517.2136 | 2.6864 | 509.4187 | 2.35 | 502.2628 | 2.4029 | 1206.8759 | 0.8686 | 29.2572 | 8 |  | 80665 3307 57 | 1.571262 | 4.9e-05 | -0.000106 | o.k.
70 | 80665 3307 58 | 516.408 | 2.6863 | 506.789 | 2.35 | 498.8826 | 2.4146 | 1204.5847 | 0.8683 | 29.2016 | 8 |  | 80665 3307 58 | 1.571262 | 0.002628 | 0.00113 | o.k.
71 | 80665 3307 60 | 518.5577 | 2.6843 | 509.7635 | 2.35 | 503.0832 | 2.4064 | 1210.6332 | 0.8697 | 29.3483 | 8 |  | 80665 3307 60 | 1.575108 | -3.9e-05 | 0.000109 | o.k.
72 | 80665 3307 61 | 521.9135 | 2.6807 | 511.6125 | 2.35 | 504.8535 | 2.3967 | 1209.975 | 0.8648 | 29.3323 | 9 |  | 80665 3307 61 | 1.574133 | 3e-05 | 0.000107 | o.k.
73 | 80665 3307 62 | 520.153 | 2.6814 | 511.827 | 2.35 | 505.5984 | 2.3995 | 1213.1908 | 0.8698 | 29.4103 | 9 |  | 80665 3307 62 | 1.575682 | 0.000726 | 0.000302 | o.k.
74 | 80665 3307 63 | 517.731 | 2.6791 | 512.8162 | 2.35 | 504.1499 | 2.4059 | 1212.9135 | 0.8745 | 29.4035 | 9 |  | 80665 3307 63 | 1.569935 | 8.5e-05 | -1.3e-05 | o.k.
75 | 80665 3307 64 | 521.2478 | 2.6791 | 513.455 | 2.35 | 507.5192 | 2.3972 | 1216.6066 | 0.8712 | 29.4931 | 9 |  | 80665 3307 64 | 1.569754 | -3e-05 | 6.4e-05 | o.k.
76 | 80665 3307 65 | 517.1396 | 2.6694 | 511.1755 | 2.35 | 503.5869 | 2.3956 | 1206.4006 | 0.8739 | 29.2457 | 9 |  | 80665 3307 65 | 1.56178 | -8.7e-05 | -8.5e-05 | o.k.
77 | 80665 1508 76 | 515.8221 | 2.6915 | 510.9313 | 2.35 | 502.3689 | 2.4145 | 1212.9545 | 0.8737 | 29.4045 | 9 |  | 80665 3307 68 | 1.582557 | 3e-05 | 0.000147 | o.k.
78 | 80631 1370 15 | 519.6884 | 2.6732 | 509.4669 | 2.35 | 503.1516 | 2.395 | 1205.059 | 0.8674 | 29.2131 | 8 |  | 80631 1370 15 | 1.562985 | -7.9e-05 | 7.8e-05 | o.k.
79 | 80631 1370 16 | 518.5467 | 2.6764 | 512.1489 | 2.35 | 505.8542 | 2.3913 | 1209.6499 | 0.8716 | 29.3244 | 7 |  | 80631 1370 16 | 1.566656 | -9.5e-05 | 9.2e-05 | o.k.
80 | 80665 2567 59 | 518.6798 | 2.6924 | 512.5394 | 2.35 | 505.5087 | 2.4037 | 1215.0677 | 0.8701 | 29.4558 | 9 |  | 80665 2567 59 | 1.584387 | 4.8e-05 | -6.8e-05 | o.k.
| avg.: | 519.3980325 | 2.67992375 | 511.4136 |  | 504.628865 | 2.39838375 | 1210.294435 | 0.86949375 | 29.34005 |  |  |  | 1.5722589 | 0.0001923875 | 0.000128075
| min.: | 515.2954 | 2.6568 | 495.7807 |  | 491.28 | 2.369 | 1168.043 | 0.838 | 28.3158 |  |  |  | 1.561299 | -9.5e-05 | -0.000111
| max.: | 524.1729 | 2.7056 | 517.493 |  | 509.9162 | 2.4366 | 1235.2828 | 0.8747 | 29.9458 |  |  |  | 1.586996 | 0.002628 | 0.00113